## Sheet1
序号 | 制造号 | 焊口编号 | 等轴图号 | 报告编号 | 片子数量 | 返修数量 | 检验日期 | 检验结果 | 规格1 | 规格2 | RCCM级别 | 焊缝类型 | 委托单位 | 焊工号
1 | 293358 | M001 | CP4K12705 | 62625 | 1 | 0 | 2014-01-07 | Y | 1"1/2 | 2.77 | NC | SW | PT | A0779
2 | 228769 | M008 | NP8N11118 | 62613 | 6 | 2 | 2014-01-07 | N | 4" | 13.49 | 02 | BW | PT | A0026
3 | 221029 | M002 | NP8N11053 | 62612 | 6 | 0 | 2014-01-07 | Y | 4" | 13.49 | 02 | BW | PT | A0026
4 | 490995 | M083 | CP8NXRPEISO741 | 62490 | 1 | 0 | 2014-01-07 | Y | 3/4" | 2.11 | NC | SW | PT | A0934
5 | 488002 | M011 | 8TES0323 3/50 | 62488 | 3 | 0 | 2014-01-06 | Y | 1" | 2.3 | 03 | BW | PT | A0792
6 | 228744 | M003 | NP8N11079 | 62485 | 7 | 1 | 2014-01-06 | N | 3" | 11.13 | 02 | BW | PT | A0026
7 | 490639 | M070 | CP8NXRPEISO707 | 62477 | 3 | 0 | 2014-01-07 | Y | 2" | 2.77 | NC | BW | PT | A0071
8 | 490650 | M079 | CP8NXRPEISO707 | 62476 | 1 | 0 | 2014-01-07 | Y | 2" | 2.77 | NC | SW | PT | A0934
9 | 490673 | M054 | CP8NXRPEISO718 | 62475 | 1 | 0 | 2014-01-07 | Y | 3/4" | 2.11 | NC | SW | PT | A2193
10 | 491751 | M013Z | NP4K10002 | 62474 | 4 | 0 | 2014-01-07 | Y | 14" | 4.78 | 02 | BW | PT | A0951
11 | 293334 | M014 | CP4K10750 | 62467 | 1 | 0 | 2014-01-07 | Y | 3/4" | 2.87 | 03 | SW | PT | A1752
12 | 437052 | M001 | SN4L10279 | 62461 | 4 | 0 | 2014-01-07 | Y | 6" | 4.37 | 03 | BW | PT | A0788
13 | 470308 | M002 | AA4LHQL30780 | 62460 | 4 | 0 | 2014-01-07 | Y | 3" | 5.49 | 03 | BW | PT | A0550
14 | 472326 | M037 | AA4LHQL11350 | 62459 | 3 | 0 | 2014-01-07 | Y | 2" | 3.91 | 03 | BW | PT | A0550
15 | 297587 | M032 | CP8N43727 | 62451 | 1 | 0 | 2014-01-06 | Y | 1/2" | 7.05 | NC | SW | PT | A0938
16 | 453887 | M013 | NP4K02063 | 62450 | 4 | 1 | 2014-01-06 | N | 8" | 3.76 | 02 | BW | PT | A2082
17 | 453841 | M001 | NP4K02908 | 62449 | 4 | 0 | 2014-01-06 | Y | 8" | 3.76 | 02 | BW | PT | A2063
18 | 353410 | M004 | NP4K02023 | 62448 | 4 | 0 | 2014-01-06 | Y | 3" | 3.05 | 02 | BW | PT | A2082
19 | 353409 | M003 | NP4K02023 | 62447 | 4 | 0 | 2014-01-06 | Y | 3" | 3.05 | 02 | BW | PT | A2082
20 | 334337 | M003 | NP4K02024 | 62445 | 4 | 0 | 2014-01-06 | Y | 3" | 3.05 | 02 | BW | PT | A2082
21 | 297589 | M010 | CP8N43727 | 62443 | 1 | 0 | 2014-01-06 | Y | 1/2" | 2.11 | NC | SW | PT | A2050
22 | 490716 | M202 | AA4LHQL205200 | 62437 | 4 | 0 | 2014-01-06 | Y | 8" | 8.18 | 03 | BW | PT | A0550
23 | 292568 | M001 | CP8M27708 | 62436 | 2 | 1 | 2014-01-07 | N | 1"1/2 | 3.68 | NC | SW | PT | A0969
24 | 490378 | A007Z | NP8N11618 | 62435 | 4 | 0 | 2014-01-06 | Y | 4" | 3.05 | 02 | BW | PT | A0880
25 | 263584 | M010 | CP4L10942 | 62434 | 1 | 0 | 2014-01-06 | Y | 1"1/2 | 3.68 | NC | SW | PT | A1756
26 | 263582 | M001 | CP4L10942 | 62433 | 1 | 0 | 2014-01-06 | Y | 1"1/2 | 3.68 | NC | SW | PT | A1756
27 | 297079 | M001 | CP4K10704 | 62432 | 1 | 0 | 2014-01-06 | Y | 3/4" | 2.11 | 03 | SW | PT | A1752
28 | 490618 | M053 | CP8NXRPEISO707 | 62431 | 1 | 0 | 2014-01-07 | Y | 2" | 2.77 | NC | SW | PT | A0934
29 | 310212 | M009 | CP8N05796 | 62430 | 1 | 0 | 2014-01-06 | Y | 1/2" | 2.11 | NC | SW | PT | A2050
30 | 490882 | M087 | CP8NXRPEISO736 | 62424 | 1 | 0 | 2014-01-07 | Y | 1" | 2.77 | NC | SW | PT | A2193
31 | 414056 | M014 | SN4W01038 | 62423 | 2 | 1 | 2014-01-06 | N | 24" | 8 | 03 | BW | PT | A0779
32 | 476825 | A002Z | SN4W01051 | 62421 | 1 | 0 | 2014-01-06 | Y | 20" | 6.35 | 03 | BW | PT | A1146
33 | 476820 | M005 | SN4W01051 | 62420 | 1 | 0 | 2014-01-06 | Y | 20" | 6.35 | 03 | BW | PT | A1460
34 | 414020 | M004 | SN4W01057 | 62419 | 1 | 1 | 2014-01-06 | N | 20" | 6.35 | 03 | BW | PT | A1149
35 | 414019 | M002 | SN4W01057 | 62418 | 1 | 1 | 2014-01-06 | N | 20" | 6.35 | 03 | BW | PT | A1149
36 | 476824 | M018 | SN4W01051 | 62417 | 1 | 0 | 2014-01-06 | Y | 24" | 6.35 | 03 | BW | PT | A1149
37 | 476823 | M014 | SN4W01051 | 62416 | 1 | 0 | 2014-01-06 | Y | 24" | 6.35 | 03 | BW | PT | A1460
38 | 414044 | M022 | SN4W01043 | 62415 | 1 | 0 | 2014-01-06 | Y | 24" | 8 | 03 | BW | PT | A1146
39 | 414043 | M016 | SN4W01043 | 62414 | 1 | 0 | 2014-01-06 | Y | 24" | 6.35 | 03 | BW | PT | A1460
40 | 414042 | M007 | SN4W01043 | 62413 | 1 | 1 | 2014-01-06 | N | 24" | 6.35 | 03 | BW | PT | A1460
41 | 232496 | M019 | SN4K10051 | 62412 | 1 | 0 | 2014-01-06 | Y | 24" | 6.35 | 03 | BW | PT | A2106
42 | 478263 | M016Z | SN4K10052 | 62411 | 1 | 0 | 2014-01-06 | Y | 24" | 8 | 03 | BW | PT | A1471
43 | 349142 | M012 | SN4K10056 | 62410 | 1 | 0 | 2014-01-06 | Y | 24" | 8 | 03 | BW | PT | A1471
44 | 158658 | M011 | SN4K10078 | 62409 | 1 | 0 | 2014-01-06 | Y | 24" | 6.35 | 03 | BW | PT | A0951
45 | 295099 | M005 | CP4D85726 | 62408 | 1 | 0 | 2014-01-06 | Y | 2" | 3.18 | NC | SW | PT | A1766
46 | 473343 | M006 | AA4LHQL40750 | 62407 | 3 | 0 | 2014-01-06 | Y | 2" | 5.54 | 03 | BW | PT | A0098
47 | 324457 | M009 | CP8N72997 | 62406 | 2 | 0 | 2014-01-06 | Y | 2" | 2.77 | NC | SW | PT | A0938
48 | 324456 | M003 | CP8N72997 | 62405 | 2 | 0 | 2014-01-06 | Y | 2" | 2.77 | NC | SW | PT | A0938
49 | 324454 | M013 | CP8N72997 | 62404 | 2 | 0 | 2014-01-06 | Y | 2" | 2.77 | NC | SW | PT | A0938
50 | 491132 | A014Z | NP4W05035 | 62401 | 6 | 0 | 2014-01-06 | Y | 4" | 13.49 | 02 | BW | PT | A0488
51 | 481855 | M003 | SN4W03056 | 62400 | 4 | 0 | 2014-01-06 | Y | 4" | 4.5 | 02 | BW | PT | A1149
52 | 448996 | M013 | NP4W05035 | 62399 | 6 | 0 | 2014-01-06 | Y | 4" | 13.49 | 02 | BW | PT | A0488
53 | 228767 | M006 | NP8N11118 | 62394 | 6 | 0 | 2014-01-05 | Y | 4" | 13.49 | 02 | BW | PT | A0547
54 | 221205 | M017 | CP8N36718 | 62393 | 1 | 0 | 2014-01-05 | Y | 1" | 3.38 | NC | SW | PT | A0967
55 | 243617 | M007 | NP8N11641 | 62392 | 4 | 0 | 2014-01-05 | Y | 4" | 3.05 | 02 | BW | PT | A0880
56 | 490395 | A012Z | NP8N11641 | 62391 | 4 | 1 | 2014-01-05 | N | 4" | 3.05 | 02 | BW | PT | A0880
57 | 334265 | M001 | NP8N11919 | 62390 | 6 | 0 | 2014-01-05 | Y | 4" | 13.49 | 02 | BW | PT | A0026
58 | 221030 | M003 | NP8N11053 | 62389 | 6 | 0 | 2014-01-05 | Y | 4" | 13.49 | 02 | BW | PT | A0547
59 | 472633 | M003 | AA4LHQL103200 | 62388 | 4 | 0 | 2014-01-05 | Y | 6" | 7.11 | 03 | BW | PT | A0550
60 | 348948 | M004 | NP4K02041 | 62387 | 4 | 0 | 2014-01-05 | Y | 12" | 4.57 | 02 | BW | PT | A2082
61 | 349329 | M008 | NP4K02077 | 62386 | 4 | 0 | 2014-01-05 | Y | 6" | 3.4 | 02 | BW | PT | A2063
62 | 349330 | M019 | NP4K02077 | 62385 | 4 | 0 | 2014-01-05 | Y | 6" | 3.4 | 02 | BW | PT | A2063
63 | 465502 | M008 | GN3W05839 | 62384 | 4 | 0 | 2014-01-05 | Y | 4" | 6.02 | 03 | BW | PT | A1146
64 | 491243 | A003Z | CP4L10941 | 62383 | 1 | 1 | 2014-01-05 | NI | 1"1/2 | 3.68 | NC | SW | PT | A1756
65 | 490889 | A010Z | SN4L10848 | 62382 | 4 | 0 | 2014-01-05 | Y | 4" | 3.58 | NC | BW | PT | A1756
66 | 478010 | A009Z | CP3W05794 | 62381 | 2 | 0 | 2014-01-05 | Y | 2" | 8.74 | 02 | SW | PT | A0941
67 | 478009 | M010Z | CP3W05794 | 62380 | 2 | 0 | 2014-01-05 | Y | 2" | 8.74 | 02 | SW | PT | A0941
68 | 487938 | M245Z | CP3WXRPEISO712 | 62379 | 2 | 0 | 2014-01-07 | Y | 3/4" | 2.11 | NC | SW | PT | A0110
69 | 407442 | M035 | SN4PX6025 | 62376 | 4 | 0 | 2014-01-07 | Y | 12" | 7.14 | NC | BW | PT | A0030
70 | 340705 | M018 | SN4L10135 | 62375 | 4 | 0 | 2014-01-05 | Y | 3" | 3.18 | NC | BW | PT | A0832
71 | 198827 | M002 | NP4K10944 | 62373 | 2 | 0 | 2014-01-05 | Y | 1/2" | 6.65 | 02 | SW | PT | A1764
72 | 245017 | M028 | CP8N05755 | 62369 | 1 | 0 | 2014-01-05 | Y | 2" | 2.77 | NC | SW | PT | A0107
73 | 444888 | M004 | NP4W10902 | 62366 | 4 | 0 | 2014-01-05 | Y | 4" | 8.56 | 02 | BW | PT | A0026
74 | 271683 | M010 | NP4W10016 | 62365 | 5 | 1 | 2014-01-05 | N | 3" | 7.62 | 02 | BW | PT | A0026
75 | 271454 | M014 | NP4W10016 | 62364 | 5 | 0 | 2014-01-05 | Y | 3" | 7.62 | 02 | BW | PT | A0026
76 | 271193 | M010 | NP4W10013 | 62363 | 5 | 0 | 2014-01-05 | Y | 3" | 7.62 | 02 | BW | PT | A0026
77 | 349318 | M004 | SN4K08851 | 62361 | 4 | 1 | 2014-01-05 | N | 10" | 4.19 | 03 | BW | PT | A0119
78 | 472935 | M004 | AA4LHQL200200 | 62360 | 4 | 0 | 2014-01-05 | Y | 8" | 8.18 | 03 | BW | PT | A0787
79 | 473309 | M014 | AA4LHQL40650 | 62359 | 3 | 0 | 2014-01-05 | Y | 2" | 5.54 | 03 | BW | PT | A0098
80 | 472676 | M002 | AA4LHQL109200 | 62358 | 4 | 0 | 2014-01-05 | Y | 8" | 8.18 | 03 | BW | PT | A0489
81 | 473312 | M017 | AA4LHQL40650 | 62357 | 3 | 0 | 2014-01-05 | Y | 2" | 5.54 | 03 | BW | PT | A0098
82 | 475455 | M002 | AA4LHQL304150 | 62356 | 4 | 0 | 2014-01-05 | Y | 6" | 7.11 | 03 | BW | PT | A0787
83 | 334312 | M010 | NP4K02068 | 62355 | 4 | 1 | 2014-01-05 | N | 4" | 3.05 | 02 | BW | PT | A2063
84 | 491131 | A011Z | NP4K02078 | 62354 | 4 | 0 | 2014-01-05 | Y | 6" | 3.4 | 02 | BW | PT | A2063
85 | 453870 | M012 | NP4K02078 | 62353 | 4 | 0 | 2014-01-05 | Y | 6" | 3.4 | 02 | BW | PT | A2063
86 | 478074 | M008 | SN4D85006 | 62352 | 4 | 0 | 2014-01-05 | Y | 6" | 5 | NC | BW | PT | A0787
87 | 298531 | M008 | CP8N38728 | 62351 | 1 | 0 | 2014-01-06 | Y | 3/4" | 2.11 | NC | SW | PT | A0967
88 | 441417 | M002 | SN4D85012 | 62350 | 4 | 0 | 2014-01-04 | Y | 4" | 4.5 | NC | BW | PT | A0565
89 | 295097 | M001 | CP4D85726 | 62349 | 1 | 0 | 2014-01-04 | Y | 2" | 2.77 | NC | SW | PT | A0787
90 | 302023 | M004 | CP8N66935 | 62348 | 1 | 0 | 2014-01-04 | Y | 3/4" | 2.87 | 03 | SW | PT | A0107
91 | 221028 | M001 | NP8N11053 | 62347 | 6 | 0 | 2014-01-04 | Y | 4" | 13.49 | 02 | BW | PT | A0547
92 | 221031 | M004 | NP8N11053 | 62346 | 6 | 0 | 2014-01-04 | Y | 4" | 13.49 | 02 | BW | PT | A0547
93 | 320118 | M002 | CP8N66884 | 62345 | 1 | 0 | 2014-01-04 | Y | 1/2" | 3.73 | NC | SW | PT | A0071
94 | 294621 | M006 | CP4D85722 | 62343 | 1 | 0 | 2014-01-04 | Y | 3/4" | 2.11 | NC | SW | PT | A0565
95 | 443184 | M202 | SN8N05012 | 62342 | 4 | 0 | 2014-01-04 | Y | 8" | 3.76 | NC | BW | PT | A0107
96 | 489832 | A005Z | CP8N66900 | 62341 | 1 | 0 | 2014-01-04 | Y | 1/2" | 2.11 | NC | SW | PT | A0107
97 | 221049 | M007 | SN8N11008 | 62340 | 3 | 0 | 2014-01-04 | Y | 2" | 2.77 | 03 | BW | PT | A0792
98 | 186243 | M009 | SN8N11613 | 62339 | 2 | 0 | 2014-01-04 | Y | 2" | 2.77 | 02 | SW | PT | A0547
99 | 245013 | M014 | CP8N05755 | 62338 | 1 | 1 | 2014-01-04 | N | 2" | 2.77 | NC | SW | PT | A0107
100 | 309725 | M023 | CP8N05756 | 62337 | 3 | 0 | 2014-01-04 | Y | 2" | 3.18 | NC | BW | PT | A0558
101 | 488779 | A014Z | CP8L83708 | 62336 | 1 | 0 | 2014-01-04 | Y | 2" | 3.18 | NC | SW | PT | A2211
102 | 436770 | M001 | SN4D85013 | 62335 | 4 | 0 | 2014-01-04 | Y | 4" | 3.05 | NC | BW | PT | A0565
103 | 486242 | M208 | GN3M22031 | 62334 | 4 | 0 | 2014-01-04 | Y | 8" | 6.35 | 03 | BW | PT | A0788
104 | 491394 | M201 | SN8N11035 | 62333 | 1 | 0 | 2014-01-04 | Y | 1/2" | 2.11 | 03 | SW | PT | A0558
105 | 423720 | M029 | SN4L10823 | 62330 | 4 | 0 | 2014-01-05 | Y | 3" | 3.18 | 03 | BW | PT | A0832
106 | 208920 | M009 | CP4L10755 | 62329 | 1 | 1 | 2014-01-05 | N | 1"1/2 | 5.08 | NC | SW | PT | A1756
107 | 486231 | M221 | GN3M22030 | 62328 | 4 | 0 | 2014-01-04 | Y | 8" | 6.35 | 03 | BW | PT | A0788
108 | 491123 | A006Z | CP8N82736 | 62327 | 2 | 0 | 2014-01-04 | Y | 1/2" | 2.11 | NC | SW | PT | A0938
109 | 491122 | M020Z | CP8N82736 | 62326 | 2 | 0 | 2014-01-04 | Y | 1/2" | 2.11 | NC | SW | PT | A0938
110 | 489779 | A015Z | CP3K02702 | 62325 | 2 | 0 | 2014-01-04 | Y | 1"1/2 | 3.68 | 03 | SW | PT | A0488
111 | 320887 | M009 | CP8N82736 | 62324 | 2 | 1 | 2014-01-04 | N | 1/4" | 1.65 | NC | SW | PT | A0938
112 | 320886 | M010 | CP8N82736 | 62323 | 2 | 0 | 2014-01-04 | Y | 1/4" | 1.65 | NC | SW | PT | A0938
113 | 491209 | M421 | CP8N43723 | 62322 | 2 | 0 | 2014-01-04 | Y | 2" | 2.77 | NC | SW | PT | A0938
114 | 288874 | M002 | CP4W03719 | 62321 | 2 | 0 | 2014-01-04 | Y | 1/2" | 3.73 | 02 | SW | PT | A2101
115 | 481629 | M005 | SN4W03008 | 62320 | 4 | 0 | 2014-01-04 | Y | 4" | 8.56 | 02 | BW | PT | A1149
116 | 481844 | M010 | SN4W03045 | 62318 | 4 | 0 | 2014-01-04 | Y | 4" | 8.56 | 02 | BW | PT | A1149
117 | 481843 | M009 | SN4W03045 | 62317 | 4 | 0 | 2014-01-04 | Y | 4" | 8.56 | 02 | BW | PT | A1149
118 | 481628 | M004 | SN4W03008 | 62316 | 4 | 0 | 2014-01-04 | Y | 4" | 8.56 | 02 | BW | PT | A1149
119 | 270290 | M001 | NP4R70901 | 62314 | 6 | 0 | 2014-01-06 | Y | 6" | 18.26 | 01 | BW | PT | A2085
120 | 270164 | M004 | NP4R90055 | 62313 | 3 | 0 | 2014-01-06 | Y | 2" | 8.74 | 01 | BW | PT | A0567
121 | 490580 | M021 | CP8NXRPEISO729 | 62311 | 1 | 0 | 2014-01-04 | Y | 2" | 2.77 | NC | SW | PT | A0934
122 | 490579 | M020 | CP8NXRPEISO729 | 62310 | 1 | 0 | 2014-01-04 | Y | 2" | 2.77 | NC | SW | PT | A0934
123 | 489427 | M082 | CP8NXRPEISO738 | 62309 | 1 | 0 | 2014-01-04 | Y | 1" | 2 | NC | SW | PT | A0934
124 | 489426 | M071 | CP8NXRPEISO738 | 62308 | 1 | 0 | 2014-01-04 | Y | 1" | 2 | NC | SW | PT | A0934
125 | 472682 | M006 | AA4LHQL110200 | 62307 | 4 | 0 | 2014-01-05 | Y | 8" | 8.18 | 03 | BW | PT | A0489
126 | 413274 | M001 | NP8M27040 | 62304 | 4 | 1 | 2014-01-07 | N | 4" | 3.6 | NC | BW | PT | A0969
127 | 292324 | M010 | CP8M27707 | 62303 | 2 | 0 | 2014-01-07 | Y | 1"1/2 | 3.68 | NC | SW | PT | A0969
128 | 410788 | M004 | CP3W05778 | 62299 | 2 | 0 | 2014-01-05 | Y | 1/2" | 4.78 | 02 | SW | PT | A0488
129 | 468290 | M003 | SN4R40056 | 62298 | 2 | 0 | 2014-01-04 | Y | 1/4" | 3.02 | 02 | SW | PT | A1703
130 | 270260 | M002 | NP4R70055 | 62297 | 3 | 0 | 2014-01-06 | Y | 2" | 8.74 | 01 | BW | PT | A0567
131 | 349434 | M001 | NP4R20914 | 62296 | 4 | 0 | 2014-01-06 | Y | 6" | 7.11 | 02 | BW | PT | A2042
132 | 490961 | A011Z | NP4R90055 | 62295 | 3 | 0 | 2014-01-06 | Y | 2" | 8.74 | 01 | BW | PT | A0567
133 | 479899 | M005Z | NP4R20035 | 62293 | 4 | 0 | 2014-01-04 | Y | 4" | 6.02 | 02 | BW | PT | A2042
134 | 430865 | M010 | NP4R20901 | 62292 | 4 | 0 | 2014-01-06 | Y | 4" | 6.02 | 02 | BW | PT | A2042
135 | 431281 | M007 | NP4R20020 | 62291 | 4 | 0 | 2014-01-06 | Y | 4" | 6.02 | 02 | BW | PT | A2042
136 | 431280 | M001 | NP4R20020 | 62290 | 4 | 0 | 2014-01-06 | Y | 4" | 6.02 | 02 | BW | PT | A2042
137 | 270261 | M003 | NP4R70055 | 62289 | 3 | 0 | 2014-01-06 | Y | 2" | 8.74 | 01 | BW | PT | A0567
138 | 355339 | M011 | NP4R20035 | 62288 | 4 | 0 | 2014-01-06 | Y | 4" | 6.02 | 02 | BW | PT | A2042
139 | 421665 | M004 | SN4W10808 | 62283 | 4 | 0 | 2014-01-05 | Y | 3" | 3.05 | NC | BW | PT | A0026
140 | 433353 | M001 | SN4W10810 | 62282 | 3 | 0 | 2014-01-05 | Y | 2"1/2 | 3.05 | NC | BW | PT | A0567
141 | 429950 | M005 | SN4R47601 | 62281 | 4 | 0 | 2014-01-03 | Y | 3" | 3.05 | NC | BW | PT | A2085
142 | 454199 | M004 | NP4K02033 | 62278 | 2 | 0 | 2014-01-03 | Y | 3/4" | 2.11 | 02 | SW | PT | A0941
143 | 490529 | M201 | SN4K08046 | 62277 | 4 | 0 | 2014-01-03 | Y | 3" | 3.05 | NC | BW | PT | A0935
144 | 349320 | M006 | SN4K08851 | 62276 | 4 | 0 | 2014-01-03 | Y | 10" | 4.19 | 03 | BW | PT | A0935
145 | 430623 | M001 | NP4R20048 | 62274 | 4 | 0 | 2014-01-06 | Y | 6" | 3.4 | 03 | BW | PT | A0781
146 | 413791 | M002 | SN4W01081 | 62273 | 4 | 0 | 2014-01-03 | Y | 4" | 4.5 | 02 | BW | PT | A1460
147 | 349717 | M009 | NP4K02037 | 62272 | 4 | 0 | 2014-01-03 | Y | 14" | 4.78 | 02 | BW | PT | A0941
148 | 397868 | M001 | NP4K02028 | 62271 | 2 | 0 | 2014-01-03 | Y | 3/4" | 2.11 | 02 | SW | PT | A0941
149 | 491655 | A004Z | CP4K08720 | 62270 | 1 | 0 | 2014-01-03 | Y | 1"1/2 | 2.77 | NC | SW | PT | A0779
150 | 490532 | A023Z | CP3K02703 | 62269 | 2 | 0 | 2014-01-04 | Y | 1"1/2 | 3.68 | 03 | SW | PT | A0488
151 | 489780 | A016Z | CP3K02702 | 62268 | 2 | 0 | 2014-01-04 | Y | 1"1/2 | 3.68 | 03 | SW | PT | A0488
152 | 489778 | A034Z | CP3K02702 | 62267 | 2 | 0 | 2014-01-04 | Y | 1"1/2 | 3.68 | 03 | SW | PT | A0488
153 | 489775 | A033Z | CP3K02702 | 62266 | 2 | 0 | 2014-01-04 | Y | 1"1/2 | 3.68 | 03 | SW | PT | A0488
154 | 489774 | M032Z | CP3K02702 | 62265 | 2 | 0 | 2014-01-04 | Y | 1"1/2 | 3.68 | 03 | SW | PT | A0488
155 | 487747 | A006Z | NP8N11627 | 62264 | 2 | 0 | 2014-01-03 | Y | 3/4" | 2.11 | 02 | SW | PT | A0547
156 | 323269 | M013 | CP8N73709 | 62263 | 2 | 0 | 2014-01-04 | Y | 1"1/2 | 3.68 | 03 | SW | PT | A2050
157 | 490178 | M010Z | NP8N11082 | 62262 | 7 | 0 | 2014-01-03 | Y | 3" | 11.13 | 02 | BW | PT | A0880
158 | 479862 | M008 | NP4K10012 | 62261 | 4 | 1 | 2014-01-05 | N | 16" | 4.78 | 02 | BW | PT | A0562
159 | 339052 | M011 | NP8N11082 | 62260 | 7 | 0 | 2014-01-03 | Y | 3" | 11.13 | 02 | BW | PT | A0880
160 | 334314 | M013 | NP4K02068 | 62259 | 4 | 0 | 2014-01-03 | Y | 4" | 3.05 | 02 | BW | PT | A2063
161 | 242315 | M002 | NP4K10961 | 62258 | 4 | 0 | 2014-01-03 | Y | 14" | 4.78 | 02 | BW | PT | A0941
162 | 458513 | M203 | SN8N42004 | 62256 | 4 | 0 | 2014-01-05 | Y | 4" | 3.05 | 03 | BW | PT | A0071
163 | 278413 | M002 | CP4R47514 | 62254 | 1 | 0 | 2014-01-03 | Y | 1" | 3.38 | 03 | SW | PT | A1745
164 | 270938 | M047 | NP4R53605 | 62253 | 2 | 0 | 2014-01-05 | Y | 1/2" | 3.73 | 02 | SW | PT | A1502
165 | 435205 | M003 | SN8N61072 | 62249 | 4 | 0 | 2014-01-03 | Y | 16" | 9.8 | 03 | BW | PT | A1153
166 | 435204 | M002 | SN8N61072 | 62248 | 4 | 0 | 2014-01-03 | Y | 16" | 6.35 | 03 | BW | PT | A1153
167 | 434698 | M025 | SN8N61058 | 62247 | 4 | 0 | 2014-01-03 | Y | 16" | 10 | 03 | BW | PT | A1153
168 | 434695 | M022 | SN8N61058 | 62246 | 4 | 0 | 2014-01-03 | Y | 16" | 9.8 | 03 | BW | PT | A1153
169 | 291456 | M005 | CP4W02734 | 62245 | 1 | 0 | 2014-01-03 | Y | 1" | 2.77 | NC | SW | PT | A0779
170 | 480116 | A015Z | NP4W05035 | 62244 | 6 | 0 | 2014-01-05 | Y | 4" | 13.49 | 02 | BW | PT | A0488
171 | 286592 | M003 | CP4W01703 | 62243 | 1 | 0 | 2014-01-03 | Y | 1"1/2 | 5.08 | 03 | SW | PT | A0951
172 | 459596 | M018 | CP8M27714 | 62242 | 2 | 0 | 2014-01-07 | Y | 1/2" | 2.11 | NC | SW | PT | A1704
173 | 413234 | M006 | NP8M27042 | 62241 | 4 | 1 | 2014-01-07 | N | 6" | 4.37 | NC | BW | PT | A0969
174 | 294974 | M022 | CP8M27714 | 62240 | 2 | 0 | 2014-01-07 | Y | 1/2" | 2.11 | NC | SW | PT | A1704
175 | 294972 | M001 | CP8M27714 | 62239 | 2 | 1 | 2014-01-07 | N | 2" | 2.77 | NC | SW | PT | A1704
176 | 294741 | M009 | CP8M27714 | 62238 | 2 | 0 | 2014-01-07 | Y | 2" | 2.77 | NC | SW | PT | A1704
177 | 294736 | M021 | CP8M27714 | 62237 | 2 | 0 | 2014-01-07 | Y | 1/2" | 2.11 | NC | SW | PT | A1704
178 | 294735 | M019 | CP8M27714 | 62236 | 2 | 0 | 2014-01-07 | Y | 1/2" | 2.11 | NC | SW | PT | A1704
179 | 491316 | M022(后) | NP4R54004 | 62234 | 8 | 0 | 2014-01-05 | Y | 32" | 32 | 02 | BW | PT | A2077
180 | 491315 | M013(后) | NP4R54004 | 62233 | 8 | 0 | 2014-01-05 | Y | 32" | 32 | 02 | BW | PT | A0020
181 | 465603 | M008 | CP8L83727 | 62221 | 1 | 0 | 2014-01-03 | Y | 1/2" | 3.73 | NC | SW | PT | A2211
182 | 465632 | M018 | CP8L83725 | 62220 | 1 | 0 | 2014-01-03 | Y | 1/2" | 2.11 | NC | SW | PT | A2211
183 | 407440 | M029 | SN4PX6025 | 62216 | 4 | 0 | 2014-01-07 | Y | 12" | 7.5 | NC | BW | PT | A0030
184 | 205431 | M007 | SN8N61052 | 62210 | 3 | 0 | 2014-01-03 | Y | 2"1/2 | 3.18 | NC | BW | PT | A0558
185 | 178298 | M008 | NP8N11129 | 62205 | 2 | 0 | 2014-01-04 | Y | 3/4" | 2.87 | 02 | SW | PT | A0558
186 | 490398 | M012Z | CP8N63729 | 62204 | 2 | 0 | 2014-01-04 | Y | 1/2" | 2.77 | 03 | SW | PT | A2193
187 | 490396 | M012Z | CP8N63731 | 62203 | 2 | 0 | 2014-01-04 | Y | 1/2" | 2.77 | 03 | SW | PT | A2193
188 | 490393 | M012Z | CP8N63732 | 62202 | 2 | 0 | 2014-01-04 | Y | 1/2" | 2.77 | 03 | SW | PT | A2193
189 | 490392 | M012Z | CP8N63733 | 62201 | 2 | 0 | 2014-01-04 | Y | 1/2" | 2.77 | 03 | SW | PT | A2193
190 | 490176 | A008Z | NP8N11101 | 62199 | 7 | 0 | 2014-01-03 | Y | 3" | 11.13 | 02 | BW | PT | A0547
191 | 334231 | M001 | NP8N11622 | 62198 | 7 | 1 | 2014-01-03 | N | 3" | 11.13 | 02 | BW | PT | A0547
192 | 387848 | M021 | SN8N73269 | 62194 | 1 | 0 | 2014-01-06 | Y | 1/4" | 2.24 | NC | SW | PT | A0547
193 | 194541 | M012 | CP8L83716 | 62182 | 3 | 0 | 2014-01-03 | Y | 2" | 2.9 | NC | BW | PT | A0550
194 | 183459 | M001 | NP8N11092 | 62176 | 2 | 0 | 2014-01-03 | Y | 1/2" | 2.77 | 02 | SW | PT | A0547
195 | 461866 | M410 | CP8N60725 | 62157 | 2 | 0 | 2014-01-04 | Y | 1/2" | 2.11 | 03 | SW | PT | A0938
196 | 461865 | M409 | CP8N60725 | 62156 | 2 | 0 | 2014-01-04 | Y | 1/2" | 2.11 | 03 | SW | PT | A0938
197 | 461864 | M408 | CP8N60725 | 62155 | 2 | 0 | 2014-01-04 | Y | 1/2" | 2.11 | 03 | SW | PT | A0938
198 | 461863 | M407 | CP8N60725 | 62154 | 2 | 0 | 2014-01-04 | Y | 1/2" | 2.11 | 03 | SW | PT | A0938
199 | 305468 | M008 | CP8N60725 | 62153 | 2 | 0 | 2014-01-04 | Y | 1/2" | 2.11 | 03 | SW | PT | A0938
200 | 319274 | M001 | CP8N60793 | 62141 | 2 | 0 | 2014-01-04 | Y | 1/2" | 2.77 | 03 | SW | PT | A2050
201 | 465505 | M001 | GN3W05842 | 62123 | 6 | 0 | 2014-01-05 | Y | 4" | 13.49 | 02 | BW | PT | A1146
202 | 448262 | M017 | EUF8N9911 | 62087 | 3 | 0 | 2014-01-04 | Y | 1" | 3.38 | NC | BW | PT | A0792
203 | 270157 | M001 | NP4R90053 | 62078 | 7 | 0 | 2014-01-07 | Y | 3" | 11.13 | 01 | BW | PT | A0567
204 | 490096 | M224 | CP8NXRPEISO701 | 62057 | 3 | 0 | 2014-01-03 | Y | 2" | 2.77 | NC | BW | PT | A0071
205 | 489554 | M160 | CP8NXRPEISO701 | 62056 | 3 | 0 | 2014-01-03 | Y | 2" | 2.77 | NC | BW | PT | A0792
206 | 335153 | M005 | CP8N61734 | 62055 | 1 | 0 | 2014-01-03 | Y | 1/2" | 2.11 | 03 | SW | PT | A2050
207 | 490075 | M140 | CP8NXRPEISO702 | 62054 | 1 | 0 | 2014-01-04 | Y | 2" | 2.77 | NC | SW | PT | A2105
208 | 489583 | M210 | CP8NXRPEISO701 | 62053 | 1 | 0 | 2014-01-04 | Y | 2" | 2.77 | NC | SW | PT | A2193
209 | 490426 | M050 | CP8NXRPEISO728 | 62029 | 2 | 0 | 2014-01-03 | Y | 3/4" | 2.11 | NC | SW | PT | A2193
210 | 490422 | M045 | CP8NXRPEISO728 | 62028 | 2 | 0 | 2014-01-03 | Y | 3/4" | 2.11 | NC | SW | PT | A2193
211 | 490574 | M072 | CP8NXRPEISO741 | 62026 | 2 | 0 | 2014-01-03 | Y | 3/4" | 2.11 | NC | SW | PT | A0934
212 | 490573 | M071 | CP8NXRPEISO741 | 62025 | 2 | 1 | 2014-01-03 | N | 3/4" | 2.11 | NC | SW | PT | A0934
213 | 490571 | M069 | CP8NXRPEISO741 | 62022 | 2 | 1 | 2014-01-03 | N | 3/4" | 2.11 | NC | SW | PT | A0934
214 | 485954 | M001Z | NP8M27027 | 62021 | 4 | 0 | 2014-01-07 | Y | 4" | 3.05 | NC | BW | PT | A0969
215 | 183308 | M016 | NP8N11058 | 62020 | 2 | 0 | 2014-01-03 | Y | 1/2" | 4.78 | 02 | SW | PT | A0558
216 | 334225 | M004 | NP8N11104 | 62019 | 3 | 1 | 2014-01-03 | N | 2" | 8.74 | 02 | BW | PT | A0547
217 | 179039 | M008 | NP8N11901 | 62016 | 3 | 0 | 2014-01-03 | Y | 2" | 8.74 | 02 | BW | PT | A0547
218 | 490394 | A005Z | NP8N11641 | 62006 | 4 | 0 | 2014-01-03 | Y | 4" | 3.05 | 02 | BW | PT | A0880
219 | 490221 | M201 | NP8N11641 | 62005 | 4 | 0 | 2014-01-03 | Y | 4" | 3.05 | 02 | BW | PT | A0880
220 | 490376 | A006Z | NP8N11618 | 62004 | 4 | 0 | 2014-01-03 | Y | 4" | 3.05 | 02 | BW | PT | A0880
221 | 490375 | A004Z | NP8N11618 | 62003 | 4 | 0 | 2014-01-03 | Y | 4" | 3.05 | 02 | BW | PT | A0880
222 | 243611 | M001 | NP8N11641 | 62001 | 4 | 0 | 2014-01-03 | Y | 4" | 3.05 | 02 | BW | PT | A0880
223 | 228725 | M001 | NP8N11616 | 62000 | 4 | 0 | 2014-01-03 | Y | 4" | 3.05 | 02 | BW | PT | A0880
224 | 228712 | M001 | NP8N11618 | 61999 | 4 | 0 | 2014-01-03 | Y | 4" | 3.05 | 02 | BW | PT | A0880
225 | 228649 | M003 | NP8N11912 | 61998 | 4 | 0 | 2014-01-03 | Y | 8" | 3.76 | 02 | BW | PT | A0880
226 | 269902 | M002 | NP4R90035 | 61997 | 2 | 0 | 2014-01-07 | Y | 1/2" | 4.78 | 02 | SW | PT | A1746
227 | 210782 | M015 | NP3W05080 | 61988 | 4 | 0 | 2014-01-05 | Y | 6" | 4.5 | 03 | BW | PT | A2067
228 | 489695 | M107 | CP8NXRPEISO702 | 61987 | 1 | 0 | 2014-01-04 | Y | 2" | 2.77 | NC | SW | PT | A2105
229 | 490312 | M036 | CP8NXSARISO714 | 61953 | 1 | 0 | 2014-01-03 | Y | 3/4" | 2.87 | NC | SW | PT | A2050
230 | 490167 | A016Z | CP3K02704 | 61948 | 2 | 0 | 2014-01-04 | Y | 1"1/2 | 3.68 | 03 | SW | PT | A2103
231 | 490166 | M013Z | CP3K02704 | 61947 | 2 | 0 | 2014-01-04 | Y | 1"1/2 | 3.68 | 03 | SW | PT | A2103
232 | 490165 | A012Z | CP3K02704 | 61946 | 2 | 0 | 2014-01-04 | Y | 1"1/2 | 3.68 | 03 | SW | PT | A2103
233 | 490164 | A010Z | CP3K02704 | 61945 | 2 | 0 | 2014-01-04 | Y | 2" | 3.18 | 03 | SW | PT | A2103
234 | 490157 | M024Z | CP3K02703 | 61944 | 2 | 0 | 2014-01-04 | Y | 1"1/2 | 3.68 | 03 | SW | PT | A2103
235 | 490156 | A025Z | CP3K02703 | 61943 | 2 | 0 | 2014-01-04 | Y | 1"1/2 | 3.68 | 03 | SW | PT | A2103
236 | 489989 | M401 | CP3K02704 | 61942 | 2 | 0 | 2014-01-04 | Y | 1"1/2 | 3.68 | 03 | SW | PT | A2103
237 | 489986 | M402 | CP3K02703 | 61941 | 2 | 0 | 2014-01-04 | Y | 1"1/2 | 3.68 | 03 | SW | PT | A2103
238 | 489985 | M401 | CP3K02703 | 61940 | 2 | 0 | 2014-01-04 | Y | 1"1/2 | 3.68 | 03 | SW | PT | A2103
239 | 436498 | M001 | AA3LHQL48515 | 61928 | 3 | 0 | 2014-01-07 | Y | 1/2" | 3.73 | 03 | BW | PT | A0030
240 | 468356 | M004 | AA4LHPL40215 | 61919 | 3 | 0 | 2014-01-04 | Y | 1/2" | 3.73 | 03 | BW | PT | A0832
241 | 300714 | M001 | CP8N65814 | 61916 | 2 | 0 | 2014-01-07 | Y | 3/4" | 2.11 | 03 | SW | PT | A0967
242 | 468353 | M001 | AA4LHPL40215 | 61904 | 3 | 0 | 2014-01-04 | Y | 1/2" | 3.73 | 03 | BW | PT | A0832
243 | 441444 | M007 | CP8N04706 | 61903 | 2 | 0 | 2014-01-03 | Y | 2" | 2.77 | NC | SW | PT | A0938
244 | 441443 | M006 | CP8N04706 | 61902 | 2 | 1 | 2014-01-03 | N | 2" | 2.77 | NC | SW | PT | A0938
245 | 467204 | M005 | AA4LHPL28125 | 61901 | 3 | 0 | 2014-01-03 | Y | 1" | 3.38 | 03 | BW | PT | A0016
246 | 459850 | M045 | CP8NXRPEISO725 | 61895 | 2 | 0 | 2014-01-03 | Y | 2" | 2.77 | NC | SW | PT | A2050
247 | 459849 | M041 | CP8NXRPEISO725 | 61894 | 2 | 0 | 2014-01-03 | Y | 2" | 2.77 | NC | SW | PT | A2050
248 | 459842 | M034 | CP8NXRPEISO725 | 61893 | 2 | 0 | 2014-01-03 | Y | 2" | 2.77 | NC | SW | PT | A2050
249 | 459839 | M031 | CP8NXRPEISO725 | 61892 | 2 | 0 | 2014-01-03 | Y | 2" | 2.77 | NC | SW | PT | A2050
250 | 459789 | M027 | CP8NXRPEISO725 | 61891 | 2 | 0 | 2014-01-03 | Y | 2" | 2.77 | NC | SW | PT | A2050
251 | 459787 | M025 | CP8NXRPEISO725 | 61890 | 2 | 0 | 2014-01-03 | Y | 2" | 2.77 | NC | SW | PT | A2050
252 | 459765 | M009 | CP8NXRPEISO725 | 61889 | 2 | 0 | 2014-01-03 | Y | 2" | 2.77 | NC | SW | PT | A2050
253 | 459759 | M001 | CP8NXRPEISO725 | 61888 | 2 | 0 | 2014-01-03 | Y | 2" | 2.77 | NC | SW | PT | A2050
254 | 465956 | M027 | AA4LHPL51925 | 61880 | 3 | 0 | 2014-01-03 | Y | 1" | 3.38 | 03 | BW | PT | A0016
255 | 474132 | M009 | AA4LHPL38225 | 61878 | 3 | 0 | 2014-01-04 | Y | 1" | 3.38 | 03 | BW | PT | A0016
256 | 474134 | M011 | AA4LHPL38225 | 61871 | 3 | 0 | 2014-01-04 | Y | 1" | 3.38 | 03 | BW | PT | A0016
257 | 226113 | M003 | NP8N11067 | 61852 | 7 | 0 | 2014-01-04 | Y | 3" | 11.13 | 02 | BW | PT | A0880
258 | 226112 | M001 | NP8N11067 | 61851 | 7 | 0 | 2014-01-03 | Y | 3" | 11.13 | 02 | BW | PT | A0880
259 | 297399 | M001 | CP8N11710 | 61844 | 1 | 0 | 2014-01-04 | Y | 3/4" | 2.11 | 03 | SW | PT | A2050
260 | 469251 | M203 | SN8N82004 | 61842 | 3 | 0 | 2014-01-03 | Y | 2"1/2 | 3.05 | NC | BW | PT | A0071
261 | 435591 | M004 | AA3LHQL40915 | 61803 | 3 | 0 | 2014-01-07 | Y | 1/2" | 3.73 | 03 | BW | PT | A0030
262 | 435590 | M005 | AA3LHQL40915 | 61802 | 3 | 1 | 2014-01-07 | N | 1/2" | 3.73 | 03 | BW | PT | A0030
263 | 365790 | M001 | SN8N61001 | 61637 | 1 | 0 | 2014-01-03 | Y | 24" | 6.35 | 03 | BW | PT | A1153
264 | 489706 | A005Z | CP8N12732 | 61635 | 2 | 0 | 2014-01-04 | Y | 3/4" | 2.11 | NC | SW | PT | A0071
265 | 489705 | A004Z | CP8N12732 | 61634 | 2 | 0 | 2014-01-04 | Y | 3/4" | 2.11 | NC | SW | PT | A0071
266 | 489704 | M401 | CP8N12732 | 61633 | 2 | 0 | 2014-01-04 | Y | 3/4" | 2.11 | NC | SW | PT | A0071
267 | 489173 | M206 | SN8N73003 | 61630 | 4 | 0 | 2014-01-06 | Y | 4" | 3.58 | 03 | BW | PT | A1152
268 | 472632 | M002 | AA4LHQL103200 | 61627 | 4 | 0 | 2014-01-05 | Y | 8" | 8.18 | 03 | BW | PT | A0550
269 | 472681 | M005 | AA4LHQL110200 | 61625 | 4 | 0 | 2014-01-05 | Y | 8" | 8.18 | 03 | BW | PT | A0489
270 | 486232 | M222 | GN3M22030 | 61605 | 4 | 0 | 2014-01-04 | Y | 8" | 6.35 | 03 | BW | PT | A0788
271 | 365868 | M008 | SN8N61014 | 61594 | 1 | 0 | 2014-01-03 | Y | 20" | 8 | 03 | BW | PT | A1468
272 | 365867 | M004 | SN8N61014 | 61593 | 1 | 0 | 2014-01-03 | Y | 20" | 6.35 | 03 | BW | PT | A1468
273 | 365837 | M001 | SN8N61003 | 61589 | 1 | 0 | 2014-01-03 | Y | 24" | 6.35 | 03 | BW | PT | A0880
274 | 396826 | A002Z | SN8N61003 | 61588 | 1 | 0 | 2014-01-03 | Y | 24" | 6.35 | 03 | BW | PT | A0880
275 | 402712 | M001 | SN8N61005 | 61584 | 1 | 0 | 2014-01-03 | Y | 24" | 6.35 | 03 | BW | PT | A0880
276 | 402718 | M020 | SN8N61005 | 61583 | 1 | 0 | 2014-01-03 | Y | 24" | 6.35 | 03 | BW | PT | A0880
277 | 219497 | M017 | SN8N61004 | 61581 | 2 | 0 | 2014-01-03 | Y | 20" | 8 | 03 | BW | PT | A0880
278 | 334970 | M007 | SN8N61019 | 61580 | 2 | 1 | 2014-01-03 | N | 20" | 8 | 03 | BW | PT | A0880
279 | 333782 | M014 | SN8N61046 | 61578 | 4 | 0 | 2014-01-03 | Y | 4" | 3.58 | 03 | BW | PT | A0880
280 | 365839 | M001 | SN8N61006 | 61440 | 6 | 0 | 2014-01-07 | Y | 24" | 6.35 | 03 | BW | PT | A0684
281 | 444908 | M006 | NP4W05819 | 61399 | 6 | 0 | 2014-01-05 | Y | 4" | 12.3 | 02 | BW | PT | A0488
282 | 333783 | M016 | SN8N61046 | 61117 | 4 | 1 | 2014-01-07 | N | 4" | 3.58 | 03 | BW | PT | A0880
283 | 488429 | M022Z | CP3W05780 | 60844 | 2 | 1 | 2014-01-05 | N | 1" | 3.38 | NC | SW | PT | A0779
284 | 412794 | M001 | SN4W01618 | 60435 | 4 | 0 | 2014-01-03 | Y | 12" | 12.7 | 02 | BW | PT | A2106
285 | 270153 | M002 | NP4R90053 | 59795 | 7 | 0 | 2014-01-07 | N | 3" | 11.13 | 01 | BW | PT | A0567
286 | 228766 | M005 | NP8N11118 | 62673 | 6 | 0 | 2014-01-09 | Y | 4" | 13.49 | 02 | BW | PT | A0026
287 | 178964 | M001 | NP8N11619 | 62664 | 2 | 0 | 2014-01-09 | Y | 3/4" | 2.87 | 02 | SW | PT | A0071
288 | 491395 | A018Z | CP8N05706 | 62663 | 1 | 0 | 2014-01-09 | Y | 2" | 2.77 | NC | SW | PT | A0967
289 | 491923 | A025Z | CP3K10725 | 62660 | 2 | 0 | 2014-01-09 | Y | 1"1/2 | 3.68 | 03 | SW | PT | A0779
290 | 491674 | M024Z | CP3K10725 | 62652 | 2 | 0 | 2014-01-09 | Y | 1"1/2 | 3.68 | 03 | SW | PT | A0779
291 | 491673 | A022Z | CP3K10725 | 62651 | 2 | 0 | 2014-01-09 | Y | 1"1/2 | 3.68 | 03 | SW | PT | A0779
292 | 491672 | M018Z2 | CP3K10725 | 62650 | 2 | 0 | 2014-01-09 | Y | 1"1/2 | 3.68 | 03 | SW | PT | A0779
293 | 491670 | A013Z | CP3K10725 | 62648 | 2 | 0 | 2014-01-09 | Y | 1"1/2 | 3.68 | 03 | SW | PT | A0779
294 | 491669 | M010Z | CP3K10725 | 62647 | 2 | 0 | 2014-01-09 | Y | 1"1/2 | 3.68 | 03 | SW | PT | A0779
295 | 491219 | A004Z | SN3W01063 | 62645 | 2 | 1 | 2014-01-09 | N | 3/4" | 2.87 | 02 | SW | PT | A2101
296 | 491003 | M006Z | SN3W01063 | 62644 | 2 | 0 | 2014-01-09 | Y | 3/4" | 2.87 | 02 | SW | PT | A2101
297 | 491002 | M005Z | SN3W01063 | 62643 | 2 | 0 | 2014-01-09 | Y | 3/4" | 2.87 | 02 | SW | PT | A2101
298 | 490379 | A012Z | NP8N11618 | 62635 | 4 | 0 | 2014-01-09 | Y | 4" | 3.05 | 02 | BW | PT | A0071
299 | 350027 | M001 | NP4K02015 | 62634 | 4 | 0 | 2014-01-09 | Y | 10" | 4.19 | 02 | BW | PT | A2063
300 | 228713 | M008 | NP8N11618 | 62631 | 4 | 0 | 2014-01-09 | Y | 4" | 3.05 | 02 | BW | PT | A0071
301 | 462381 | M206 | CP8N721024 | 62615 | 3 | 0 | 2014-01-09 | Y | 2" | 2.77 | NC | BW | PT | A0792
302 | 490374 | A012Z | NP8N11616 | 62602 | 4 | 1 | 2014-01-09 | N | 4" | 3.05 | 02 | BW | PT | A0071
303 | 228768 | M007 | NP8N11118 | 62601 | 6 | 1 | 2014-01-09 | N | 4" | 13.49 | 02 | BW | PT | A0026
304 | 308008 | M001 | CP8N66811 | 62518 | 1 | 0 | 2014-01-09 | Y | 1" | 3.38 | NC | SW | PT | A0071
305 | 334885 | M009 | SN8N66013 | 62515 | 4 | 0 | 2014-01-09 | Y | 6" | 4.5 | 03 | BW | PT | A0967
306 | 459501 | M208 | SN4W10801 | 62512 | 4 | 2 | 2014-01-09 | N | 4" | 3.05 | NC | BW | PT | A0567
307 | 444574 | M206 | SN4W10811 | 62468 | 1 | 1 | 2014-01-09 | N | 1/2" | 2.11 | NC | SW | PT | A0026
308 | 334338 | M004 | NP4K02024 | 62446 | 4 | 0 | 2014-01-09 | Y | 3" | 3.05 | 02 | BW | PT | A2082
309 | 247592 | M012 | SN4L10832 | 62374 | 4 | 0 | 2014-01-09 | Y | 4" | 3.58 | 03 | BW | PT | A1756
310 | 487791 | A044Z | CP8N82723 | 62214 | 1 | 0 | 2014-01-09 | Y | 1/4" | 2.24 | NC | SW | PT | A0071
311 | 487962 | M410 | CP3L101007 | 60777 | 2 | 1 | 2014-01-09 | N | 1"1/2 | 3.68 | NC | SW | PT | A0969
312 | 487961 | M409 | CP3L101007 | 60776 | 2 | 0 | 2014-01-09 | Y | 1"1/2 | 3.68 | NC | SW | PT | A0969
313 | 487960 | M408 | CP3L101007 | 60775 | 2 | 0 | 2014-01-09 | Y | 1"1/2 | 3.68 | NC | SW | PT | A0969
314 | 487959 | A005Z | CP3L101007 | 60774 | 2 | 1 | 2014-01-09 | N | 1"1/2 | 3.68 | NC | SW | PT | A0969
315 | 487958 | M407 | CP3L101007 | 60773 | 2 | 1 | 2014-01-09 | N | 1"1/2 | 3.68 | NC | SW | PT | A0969
316 | 487957 | M406 | CP3L101007 | 60772 | 2 | 0 | 2014-01-09 | Y | 1"1/2 | 3.68 | NC | SW | PT | A0969
317 | 487956 | M405 | CP3L101007 | 60771 | 2 | 0 | 2014-01-09 | Y | 1"1/2 | 3.68 | NC | SW | PT | A0969
318 | 487955 | M404 | CP3L101007 | 60770 | 2 | 1 | 2014-01-09 | N | 1"1/2 | 3.68 | NC | SW | PT | A0969
319 | 486082 | M402 | CP3K08720 | 60769 | 2 | 0 | 2014-01-09 | Y | 1" | 2.77 | NC | SW | PT | A0779
320 | 486172 | A012Z | CP3K08720 | 60458 | 2 | 1 | 2014-01-09 | N | 1" | 2.77 | NC | SW | PT | A0779
321 | 486081 | M401 | CP3K08720 | 60456 | 2 | 0 | 2014-01-09 | Y | 1" | 2.77 | NC | SW | PT | A0779
1 | 490243 | M007X | NP8N11615 | 62173 | 4 | 0 | 2014-01-03 | Y | 3" | 5.49 | 02 | BW | PT | A0547
2 | 488696 | M008R1 | NP8N11646 | 62174 | 3 | 0 | 2014-01-03 | Y | 3" | 11.13 | 02 | BW | PT | A0547
3 | 485004 | M010R1 | NP4R53004 | 62275 | 4 | 2 | 2014-01-05 | N | 16" | 21.44 | 02 | BW | PT | A0046
4 | 491491 | M021R1 | SN8N61058 | 62279 | 4 | 0 | 2014-01-03 | Y | 16" | 9.8 | 03 | BW | PT | A0107
5 | 491492 | M020R1 | SN8N61058 | 62280 | 4 | 0 | 2014-01-03 | Y | 16" | 10 | 03 | BW | PT | A0107
6 | 485001 | M003XX | NP4R52613 | 62284 | 2 | 0 | 2014-01-03 | Y | 2" | 5.54 | 02 | SW | PT | A0042
7 | 481120 | M004R2 | SN4K10078 | 62315 | 3 | 0 | 2014-01-04 | Y | 24" | 6.35 | 03 | BW | PT | A0951
8 | 487539 | M001R1 | NP4R70075 | 62319 | 2 | 0 | 2014-01-06 | Y | 6" | 3.4 | 03 | BW | PT | A2085
9 | 491259 | M011R1 | NP4W10085 | 62370 | 1 | 0 | 2014-01-05 | Y | 4" | 8.56 | 02 | BW | PT | A0026
10 | 486923 | M008R2 | NP8N11119 | 62395 | 2 | 0 | 2014-01-05 | Y | 3" | 5.49 | 02 | BW | PT | A0547
11 | 491661 | M010R1 | SN8N65048 | 62396 | 2 | 0 | 2014-01-05 | Y | 6" | 3.4 | 03 | BW | PT | A0967
12 | 491665 | M016X | CP8N65799 | 62397 | 2 | 0 | 2014-01-05 | Y | 1" | 2.77 | 03 | SW | PT | A0967
13 | 489376 | M008R1 | SN8N61046 | 62452 | 1 | 0 | 2014-01-06 | Y | 4" | 3.58 | 03 | BW | PT | A0107
14 | 489099 | A004YR1 | SN8N61018 | 62453 | 5 | 0 | 2014-01-07 | Y | 20" | 6.35 | 03 | BW | PT | A0107
15 | 488847 | M010R1 | SN8N61046 | 62454 | 3 | 1 | 2014-01-07 | N | 4" | 3.58 | 03 | BW | PT | A0107
16 | 490023 | M001R1 | NP4K02058 | 62457 | 3 | 0 | 2014-01-06 | Y | 8" | 3.76 | 02 | BW | PT | A2063
17 | 491212 | M003R1 | SN4W01081 | 62458 | 1 | 0 | 2014-01-06 | Y | 4" | 3.58 | 02 | BW | PT | A1149
18 | 491827 | M001R1 | NP8N11622 | 62486 | 3 | 0 | 2014-01-06 | Y | 3" | 11.13 | 02 | BW | PT | A0026
19 | 491829 | M069X | CP8NXRPEISO741 | 62618 | 1 | 0 | 2014-01-07 | Y | 3/4" | 2.11 | NC | SW | PT | A0792
20 | 491830 | M071X | CP8NXRPEISO741 | 62619 | 1 | 0 | 2014-01-07 | Y | 3/4" | 2.11 | NC | SW | PT | A0792
21 | 491822 | M006X | CP8N04706 | 62620 | 2 | 0 | 2014-01-07 | Y | 2" | 2.77 | NC | SW | PT | A0792
22 | 488216 | M211X | CP8NXRPEISO704 | 61015 | 2 | 0 | 2014-01-03 | Y | 2" | 2.77 | NC | SW | PT | A2050
23 | 490742 | M001X | CP4K10716 | 62624 | 1 | 0 | 2014-01-09 | Y | 2" | 2.77 | 03 | SW | PT | A0941
24 | 491136 | M007X | CP4K10712 | 62623 | 1 | 0 | 2014-01-09 | Y | 1/4" | 1.65 | 03 | SW | PT | A0941
25 | 490979 | M016X | CP4K10715 | 62622 | 1 | 0 | 2014-01-09 | Y | 3/4" | 2.11 | NC | SW | PT | A0941